## Radius
Radius
radius (um) | Gen1 | Real1 | Gen2 | Real2 | Gen3 | Real3 | Gen4 | Real4 | Real1_100 | Real2_100 | Real3_100 | Real4_100
2 | 0 | 0 | 0 | 0.004084411 | 0 | 0.01834223 | 0 | 0.009191176 | 0.00020404 | 0.004699879 | 0.002664116
4 | 0 | 0.002849003 | 0 | 0.0115725 | 0.1720795 | 0.1745995 | 0.04117768 | 0.06158088 | 0.00346868 | 0.008728347 | 0.03067149
6 | 0 | 0.00379867 | 0.1452584 | 0.01974132 | 0.222049 | 0.203622 | 0.1834466 | 0.1020221 | 0.00061212 | 0.007788371 | 0.1184507
8 | 0.03479011 | 0.01709402 | 0.2214152 | 0.2362151 | 0.1819784 | 0.2091943 | 0.1764464 | 0.2022059 | 0.00061212 | 0.2685645 | 0.235057
10 | 0.07791834 | 0.03703704 | 0.1934011 | 0.2491491 | 0.1346532 | 0.1383794 | 0.1653284 | 0.1737132 | 0.01244644 | 0.254062 | 0.1936608
12 | 0.06354227 | 0.08072175 | 0.129695 | 0.1320626 | 0.08176826 | 0.07940562 | 0.09347334 | 0.1158088 | 0.07896348 | 0.1256882 | 0.1298586
14 | 0.06728005 | 0.06932574 | 0.06225358 | 0.05513955 | 0.05247813 | 0.0480613 | 0.06320774 | 0.06893382 | 0.06672108 | 0.06230697 | 0.08286085
16 | 0.0586544 | 0.06267806 | 0.04191741 | 0.05513955 | 0.03288359 | 0.03250522 | 0.06011942 | 0.05238971 | 0.061212 | 0.03746475 | 0.05218936
18 | 0.05434158 | 0.04653371 | 0.02656153 | 0.02927161 | 0.02061157 | 0.01903877 | 0.04488367 | 0.04044118 | 0.05549888 | 0.02336511 | 0.03374547
20 | 0.04715354 | 0.04748338 | 0.02573148 | 0.02722941 | 0.02135738 | 0.01462735 | 0.02697138 | 0.02849265 | 0.05549888 | 0.02578219 | 0.0243186
22 | 0.03939045 | 0.03988604 | 0.01597842 | 0.01565691 | 0.01525527 | 0.01044811 | 0.0142063 | 0.02113971 | 0.04407264 | 0.01973949 | 0.0172826
24 | 0.03392754 | 0.04558405 | 0.01141316 | 0.02110279 | 0.008881958 | 0.006268865 | 0.008441425 | 0.015625 | 0.04550092 | 0.01571102 | 0.01017829
26 | 0.02903968 | 0.03133903 | 0.009130525 | 0.01497617 | 0.00840735 | 0.004179243 | 0.01050031 | 0.01011029 | 0.03652316 | 0.01154827 | 0.008880388
28 | 0.0333525 | 0.03323837 | 0.01328076 | 0.009530293 | 0.009898976 | 0.004179243 | 0.01111797 | 0.01011029 | 0.03489084 | 0.009936887 | 0.005874718
30 | 0.02357677 | 0.03608737 | 0.00747043 | 0.01225323 | 0.005491898 | 0.002553982 | 0.005970764 | 0.005514706 | 0.03509488 | 0.01033973 | 0.004713437
32 | 0.02185164 | 0.03703704 | 0.005602822 | 0.008168822 | 0.003051054 | 0.002553982 | 0.008853202 | 0.003676471 | 0.0316262 | 0.01020545 | 0.00403033
34 | 0.02185164 | 0.0322887 | 0.006847894 | 0.007488087 | 0.002983253 | 0.003018342 | 0.01461808 | 0.007352941 | 0.0336666 | 0.009265476 | 0.003893709
36 | 0.02300173 | 0.03133903 | 0.00539531 | 0.0115725 | 0.004407078 | 0.002321802 | 0.008853202 | 0.006433824 | 0.03019792 | 0.0106083 | 0.004781747
38 | 0.03162737 | 0.02184236 | 0.003527703 | 0.008849558 | 0.003457862 | 0.002321802 | 0.01111797 | 0.002757353 | 0.0285656 | 0.007654089 | 0.003483845
40 | 0.02472685 | 0.0294397 | 0.007885453 | 0.007488087 | 0.00339006 | 0.002089622 | 0.003500103 | 0.004595588 | 0.02591308 | 0.006042702 | 0.003142291
42 | 0.02558942 | 0.02469136 | 0.00747043 | 0.004084411 | 0.001288223 | 0.001160901 | 0.004323657 | 0.007352941 | 0.025505 | 0.004028468 | 0.002664116
44 | 0.02903968 | 0.02279202 | 0.006225358 | 0.003403676 | 0.002644247 | 0.003250522 | 0.01091209 | 0.002757353 | 0.0265252 | 0.006042702 | 0.00307398
46 | 0.03105233 | 0.02089269 | 0.006225358 | 0.004765146 | 0.001830633 | 0.001393081 | 0.007617871 | 0.01102941 | 0.02489288 | 0.006714113 | 0.00198101
48 | 0.02846463 | 0.02659069 | 0.004150239 | 0.006126617 | 0.00169503 | 0.002089622 | 0.002470661 | 0.003676471 | 0.02468884 | 0.005505573 | 0.002459184
50 | 0.02558942 | 0.01044634 | 0.004565263 | 0.004765146 | 0.001491627 | 0.002321802 | 0.002676549 | 0.004595588 | 0.020404 | 0.00416275 | 0.002869048
52 | 0.01840138 | 0.02469136 | 0.002075119 | 0.003403676 | 0.001288223 | 0.001393081 | 0.004323657 | 0.006433824 | 0.0265252 | 0.004297032 | 0.002664116
54 | 0.01610121 | 0.02089269 | 0.002905167 | 0.004765146 | 0.001152621 | 0.001857441 | 0.004117768 | 0.001838235 | 0.02305652 | 0.004028468 | 0.002595806
56 | 0.0146636 | 0.01804368 | 0.001867607 | 0.004084411 | 0.002712048 | 0.001393081 | 0.001647107 | 0.002757353 | 0.01795552 | 0.003088492 | 0.001912699
58 | 0.01811386 | 0.01614435 | 0.001867607 | 0.002722941 | 0.0007458133 | 0.002321802 | 0.001029442 | 0.003676471 | 0.0173434 | 0.003625621 | 0.002527495
60 | 0.01725129 | 0.02279202 | 0 | 0.004084411 | 6.780121e-05 | 0.0009287207 | 0.001029442 | 0.004595588 | 0.0224444 | 0.003625621 | 0.001912699
62 | 0.01006325 | 0.01519468 | 0.001660095 | 0.00136147 | 0 | 0.001857441 | 0.0004117768 | 0.002757353 | 0.01081412 | 0.002551363 | 0.001571146
64 | 0.01265095 | 0.008547009 | 0 | 0.004084411 | 0 | 0.0004643603 | 0 | 0.001838235 | 0.0142828 | 0.003491339 | 0.001776078
66 | 0.006612996 | 0.01234568 | 0.00103756 | 0.003403676 | 0 | 0.001160901 | 0 | 0.001838235 | 0.01244644 | 0.002685645 | 0.001229592
68 | 0.007763082 | 0.007597341 | 0.00103756 | 0.003403676 | 0 | 0.0006965405 | 0 | 0 | 0.00856968 | 0.002685645 | 0.0004781747
70 | 0.005750431 | 0.007597341 | 0.0004150239 | 0.002042206 | 0 | 0 | 0 | 0.0009191176 | 0.00693736 | 0.001745669 | 0.0002732427
72 | 0.005175388 | 0.004748338 | 0.0002075119 | 0.00136147 | 0 | 0 | 0 | 0.0009191176 | 0.0040808 | 0.001879952 | 0.000204932
74 | 0.005175388 | 0.004748338 | 0.0008300477 | 0.00136147 | 0 | 0 | 0 | 0 | 0.00489696 | 0.001745669 | 6.831068e-05
76 | 0.008050604 | 0.00379867 | 0.0006225358 | 0 | 0 | 0 | 0.0008235536 | 0.0009191176 | 0.00367272 | 0.0008056936 | 0
78 | 0.006900518 | 0 | 0.0004150239 | 0.0006807352 | 0 | 0 | 0.0006176652 | 0 | 0.00285656 | 0.001074258 | 0
80 | 0.002875216 | 0.0009496676 | 0.0004150239 | 0 | 0 | 0 | 0.001647107 | 0 | 0.00224444 | 0.0008056936 | 0
82 | 0.002587694 | 0.00379867 | 0.001452584 | 0 | 0 | 0 | 0.003705991 | 0 | 0.0020404 | 0.001342823 | 0
84 | 0.0008625647 | 0.002849003 | 0.0006225358 | 0 | 0 | 0 | 0.0004117768 | 0 | 0.00367272 | 0.0006714113 | 0
86 | 0.001150086 | 0.002849003 | 0.0004150239 | 0 | 0 | 0 | 0 | 0 | 0.00285656 | 0.0004028468 | 0
88 | 0.001437608 | 0.002849003 | 0.001245072 | 0 | 0 | 0 | 0 | 0 | 0.00142828 | 0.0002685645 | 0
90 | 0.001150086 | 0.001899335 | 0.001245072 | 0 | 0 | 0 | 0 | 0 | 0.00081616 | 0.0004028468 | 0
92 | 0.001437608 | 0.0009496676 | 0.001245072 | 0 | 0 | 0 | 0 | 0 | 0.00081616 | 0.0001342823 | 0
94 | 0.0008625647 | 0 | 0.0006225358 | 0 | 0 | 0 | 0 | 0 | 0.00061212 | 0.0004028468 | 0
96 | 0.0008625647 | 0.0009496676 | 0.0002075119 | 0.0006807352 | 0 | 0 | 0 | 0 | 0.00020404 | 0.0002685645 | 0
98 | 0.0002875216 | 0.0009496676 | 0.001867607 | 0 | 0 | 0 | 0 | 0 | 0.0010202 | 0.0006714113 | 0
100 | 0.0008625647 | 0 | 0.004150239 | 0 | 0 | 0 | 0 | 0 | 0.00040808 | 0.0001342823 | 0
102 | 0.0002875216 | 0.0009496676 | 0.002490143 | 0 | 0 | 0 | 0 | 0 | 0.00061212 | 0.000537129 | 0
104 | 0.0005750431 | 0 | 0.00103756 | 0 | 0 | 0 | 0 | 0 | 0.00122424 | 0.0002685645 | 0
106 | 0.0002875216 | 0.0009496676 | 0.004357751 | 0 | 0 | 0 | 0 | 0 | 0 | 0 | 0
108 | 0.0002875216 | 0 | 0.001660095 | 0 | 0 | 0 | 0 | 0 | 0.00061212 | 0.0001342823 | 0
110 | 0.0002875216 | 0.0009496676 | 0.0002075119 | 0 | 0 | 0 | 0 | 0 | 0.00040808 | 0.0001342823 | 0
112 | 0.0005750431 | 0 | 0.0002075119 | 0.0006807352 | 0 | 0 | 0 | 0 | 0.00040808 | 0 | 0
114 | 0.0002875216 | 0 | 0 | 0 | 0 | 0 | 0 | 0 | 0.00020404 | 0 | 0
116 | 0.001725129 | 0 | 0.0002075119 | 0 | 0 | 0 | 0 | 0 | 0.00020404 | 0 | 0
118 | 0.0008625647 | 0 | 0 | 0.0006807352 | 0 | 0 | 0 | 0 | 0.00020404 | 0 | 0
120 | 0.0008625647 | 0.0009496676 | 0 | 0 | 0 | 0 | 0 | 0 | 0.00061212 | 0 | 0
122 | 0 | 0 | 0 | 0 | 0 | 0 | 0 | 0 | 0 | 0 | 0
124 | 0 | 0 | 0 | 0 | 0 | 0 | 0 | 0 | 0 | 0 | 0
126 | 0.0002875216 | 0 | 0 | 0 | 0 | 0 | 0 | 0 | 0.00020404 | 0.0001342823 | 0
128 | 0 | 0 | 0 | 0 | 0 | 0 | 0 | 0 | 0 | 0 | 0
130 | 0.0005750431 | 0 | 0 | 0 | 0 | 0 | 0 | 0 | 0 | 0 | 0
132 | 0 | 0 | 0 | 0 | 0 | 0 | 0 | 0 | 0 | 0 | 0
134 | 0 | 0 | 0 | 0 | 0 | 0 | 0 | 0 | 0 | 0 | 0
136 | 0 | 0 | 0 | 0 | 0 | 0 | 0 | 0 | 0 | 0 | 0
138 | 0.0002875216 | 0 | 0 | 0 | 0 | 0 | 0 | 0 | 0 | 0 | 0
140 | 0 | 0 | 0 | 0 | 0 | 0 | 0 | 0 | 0 | 0 | 0
142 | 0 | 0 | 0 | 0.0006807352 | 0 | 0 | 0 | 0 | 0 | 0 | 0
144 | 0 | 0 | 0 | 0 | 0 | 0 | 0 | 0 | 0 | 0 | 0
146 | 0 | 0 | 0 | 0.0006807352 | 0 | 0 | 0 | 0 | 0 | 0 | 0
148 | 0 | 0 | 0 | 0 | 0 | 0 | 0 | 0 | 0 | 0 | 0

## Roundness
Roundness | Gen1 | Real1 | Gen2 | Real2 | Gen3 | Real3 | Gen4 | Real4 | Real1_100 | Real2_100 | Real3_100 | Real4_100
0.1 | 0.1292754 | 0.1208373 | 0.05308435 | 0.05555556 | 0.0009299966 | 0.0004864996 | 0.000429461 | 0.004668534 | 0.1576687 | 0.07372401 | 0.001715972
0.2 | 0.1318841 | 0.112274 | 0.09253042 | 0.1440329 | 0.02739263 | 0.008756993 | 0.03628946 | 0.04295051 | 0.1406953 | 0.1504186 | 0.03157389
0.3 | 0.1104348 | 0.1027593 | 0.1305078 | 0.2201646 | 0.06814339 | 0.03235223 | 0.0914752 | 0.101774 | 0.1151329 | 0.2122603 | 0.09815361
0.4 | 0.1214493 | 0.09324453 | 0.1389005 | 0.1803841 | 0.09283057 | 0.08611044 | 0.1301267 | 0.1409897 | 0.1151329 | 0.1884958 | 0.1601345
0.5 | 0.1104348 | 0.1332065 | 0.1361729 | 0.1371742 | 0.1213223 | 0.1204087 | 0.1717844 | 0.1764706 | 0.1243354 | 0.1415069 | 0.1842268
0.6 | 0.1092754 | 0.1531874 | 0.1365925 | 0.09122085 | 0.1410213 | 0.1654099 | 0.1842388 | 0.2138189 | 0.1319018 | 0.08803673 | 0.1845013
0.7 | 0.1249275 | 0.1379638 | 0.1170793 | 0.08161866 | 0.1521813 | 0.2116273 | 0.1520292 | 0.1774043 | 0.1259714 | 0.07034837 | 0.1698813
0.8 | 0.09942029 | 0.094196 | 0.0923206 | 0.0617284 | 0.1503213 | 0.1945999 | 0.1054327 | 0.0952381 | 0.06605317 | 0.05036457 | 0.115382
0.9 | 0.03855072 | 0.04281637 | 0.06861099 | 0.02194787 | 0.1335813 | 0.1206519 | 0.07966502 | 0.03454715 | 0.0208589 | 0.02133405 | 0.04351706
1 | 0.02434783 | 0.009514748 | 0.03420059 | 0.00617284 | 0.112276 | 0.05959621 | 0.0485291 | 0.01213819 | 0.002249489 | 0.003510667 | 0.01091358

## Aspect
Aspect | Gen1 | Real1 | Gen2 | Real2 | Gen3 | Real3 | Gen4 | Real4 | Real1_100 | Real2_100 | Real3_100 | Real4_100
0.1 | 0 | 0 | 0.0006294587 | 0 | 0.0009299966 | 0 | 0.001288383 | 0 | 0.0006134969 | 0.0002700513 | 0
0.2 | 0.01449275 | 0.005708849 | 0.004406211 | 0.005486968 | 0.006509976 | 0.002432498 | 0.005368263 | 0.003734827 | 0.006543967 | 0.004860924 | 0.001647333
0.3 | 0.05391304 | 0.02759277 | 0.0365086 | 0.021262 | 0.03956713 | 0.02432498 | 0.06270131 | 0.02614379 | 0.02638037 | 0.0257899 | 0.02690645
0.4 | 0.1005797 | 0.06374881 | 0.09462862 | 0.0877915 | 0.1006933 | 0.1150572 | 0.1453726 | 0.1185808 | 0.06441718 | 0.09019714 | 0.1052234
0.5 | 0.1536232 | 0.1018078 | 0.1670164 | 0.1556927 | 0.152604 | 0.1620044 | 0.1803736 | 0.1680672 | 0.09550102 | 0.1566298 | 0.1788043
0.6 | 0.1889855 | 0.112274 | 0.2005875 | 0.2071331 | 0.2205783 | 0.2259791 | 0.2104359 | 0.1988796 | 0.1294479 | 0.1859303 | 0.2126433
0.7 | 0.166087 | 0.1607992 | 0.1519094 | 0.1508916 | 0.1688367 | 0.1673559 | 0.1327035 | 0.1615313 | 0.1527607 | 0.1555496 | 0.165557
0.8 | 0.1223188 | 0.1560419 | 0.1294587 | 0.1440329 | 0.1201387 | 0.1208952 | 0.09168993 | 0.1325864 | 0.1470348 | 0.1334053 | 0.1250601
0.9 | 0.1052174 | 0.1665081 | 0.117499 | 0.1241427 | 0.1070342 | 0.1014352 | 0.1002791 | 0.101774 | 0.1691207 | 0.1246287 | 0.1042625
1 | 0.09478261 | 0.2055186 | 0.09735627 | 0.1035665 | 0.08310788 | 0.08051569 | 0.06978742 | 0.08870215 | 0.20818 | 0.1227383 | 0.07989567

## Indices
No. |  | Similarity Index (pearson) | EMD | Distance Trans | GLCM
1 | Gen
Real
2 | Gen
Real
3 | Gen
Real
5 | Gen
Real